## Silicon
			qxrd		Gsas-ii				11BM
h	k	l	d	tth	h	k	l	d	tth
1	1	1	3.1357221025	7.5673126683	1	1	1	3.1357221025	7.56809
2	2	0	1.9202297816	12.3724146826	2	0	0	2.715615	12.37247
3	1	1	1.63757746	14.5185831621	2	2	0	1.9202297816	14.51919
4	0	0	1.3578075	17.5315730537	3	1	1	1.63757746	17.53181
3	3	1	1.2460096163	19.1187233117	2	2	2	1.5678610513	19.1196
4	2	2	1.1086451813	21.5142086847	4	0	0	1.3578075	21.51529
3	3	3	1.0452407008	22.8362958037	3	3	1	1.2460096163	22.83712
4	4	0	0.9601148908	24.892080496	4	2	0	1.2144599481	24.89286
5	3	1	0.9180454286	26.0523639708	4	2	2	1.1086451813	26.05271
6	2	0	0.8587528648	27.8862680676	5	1	1	1.0452407008	27.88747
5	3	3	0.8282548101	28.935066271	3	3	3	1.0452407008	28.93534
4	4	4	0.7839305256	30.6099850024	4	4	0	0.9601148908	30.61112
5	5	1	0.7605243201	31.5762420382	5	3	1	0.9180454286	31.577
6	4	2	0.7257786375	33.1303994495	6	0	0	0.905205	33.1308
5	5	3	0.707085919	34.032557589	4	4	2	0.905205	34.03368
8	0	0	0.67890375	35.4912290867	6	2	0	0.8587528648	35.49149
7	3	3	0.6635303513	36.3418900134	5	3	3	0.8282548101	36.34238
6	6	0	0.6400765939	37.7228157543	6	2	2	0.81878873	37.7232
5	5	5	0.6271444205	38.5310408405	4	4	4	0.7839305256	38.5321
8	4	0	0.6072299741	39.8472392596	7	1	1	0.7605243201	39.84893
7	5	3	0.5961549418	40.6198030514	5	5	1	0.7605243201	40.62083
6	6	4	0.5789710633	41.8811641003	6	4	0	0.7531760867	41.88167
9	3	1	0.5693476054	42.6232898777	6	4	2	0.7257786375	42.62457
8	4	4	0.5543225907	43.8375381777	7	3	1	0.707085919	43.83942
7	5	5	0.5458591533	44.5533551772	5	5	3	0.707085919	44.55532

## NAC
			qxrd			Gsas-ii					11BM
h	k	l	d	tth		h	k	l	d		tth	extra (Si?)
1	1	0	7.2488606196	3.2720265748		1	1	0	7.248861		3.27164
2	0	0	5.1257185	4.6279735895		2	0	0	5.125718		4.62747
2	1	1	4.18513163	5.6688581324		2	1	1	4.185132		5.66933
2	2	0	3.6244303098	6.5467247134		2	2	0	3.62443		6.54622
3	1	0	3.241789021	7.3204578427		3	1	0	3.241789		7.32012	7.52209
2	2	2	2.9593349558	8.0202528543		2	2	2	2.959335		8.02003
3	2	1	2.739811784	8.6640447024		3	2	1	2.739812		8.66394
4	0	0	2.56285925	9.26351742		4	0	0	2.562859		9.26387
3	3	0	2.4162868732	9.8267856754		4	1	1	2.416287		9.82679
4	2	0	2.2922909999	10.3597569221		4	2	0	2.292291		10.35973
3	3	2	2.1856137121	10.86689022		3	3	2	2.185614		10.86666
4	2	2	2.092565815	11.351649359		4	2	2	2.092566		11.3516
4	3	1	2.0104722041	11.8167885488		4	3	1	2.010472		11.81654
5	2	1	1.8716477639	12.6967454335		5	2	1	1.871648		12.29747	12.69642
4	4	0	1.8122151549	13.114940518		4	4	0	1.812215		13.11537
4	3	3	1.7581069412	13.5204261969		4	3	3	1.758107		13.52032
4	4	2	1.7085728333	13.914313915		4	4	2	1.708573		13.91427
5	3	2	1.6630026788	14.2975625264		5	3	2	1.663003		14.29722	14.4312
6	2	0	1.6208945105	14.6710060953		6	2	0	1.620895		14.67117
5	4	1	1.581831071	15.0353755053		5	4	1	1.581831		15.03512
6	2	2	1.5454622769	15.3913154841		6	2	2	1.545462		15.39107
6	3	1	1.5114919247	15.7393981784		6	3	1	1.511492		15.73903
4	4	4	1.4796674779	16.0801340978		4	4	4	1.479667		16.07999
5	4	3	1.4497721239	16.4139810242		5	4	3	1.449772		16.41394
6	4	0	1.4216185289	16.7413513307		6	4	0	1.421619		16.7409
5	5	2	1.3950438767	17.0626180453		6	3	3	1.395044		17.06286
6	4	2	1.369905892	17.3781199108		6	4	2	1.369906		17.37782	17.42681
7	3	0	1.3460796242	17.6881656379		7	3	0	1.34608		17.68778
6	5	1	1.3019338009	18.2929944151		7	3	2	1.301934		18.2927
8	0	0	1.281429625	18.5882745266		8	0	0	1.28143		18.58866
5	5	4	1.261864665	18.8790974981		5	5	4	1.261865		18.87962	19.00361
6	4	4	1.2431693402	19.165666443		6	4	4	1.243169		19.16559
6	5	3	1.2252810789	19.4481696208		6	5	3	1.225281		19.44855
6	6	0	1.2081434366	19.7267819142		8	2	2	1.208143		19.72651
7	4	3	1.191705345	20.0016661222		7	4	3	1.191705		20.00148
6	6	2	1.1759204713	20.2729740964		6	6	2	1.17592		20.27344
7	5	2	1.1607466682	20.5408477442		7	5	2	1.160747		20.54041
8	4	0	1.1461455	20.8054199168		8	4	0	1.146145		20.80537
8	3	3	1.1320818324	21.0668151972		8	3	3	1.132082		21.06734
8	4	2	1.118523477	21.3251506028		8	4	2	1.118523		21.32531	21.3843
6	5	5	1.105440881	21.5805362131		6	5	5	1.105441		21.58027
6	6	4	1.092806856	21.8330757314		6	6	4	1.092807		21.83324
7	5	4	1.0805963403	22.0828669901		7	5	4	1.080596		22.08321
7	6	3	1.0573549926	22.5745693862		7	6	3	1.057355		22.57415	22.69813
8	4	4	1.0462829075	22.8166507089		8	4	4	1.046283		22.81711
7	7	0	1.0355515171	23.0563248503		8	5	3	1.035552		23.05608
8	6	0	1.0251437	23.2936662953		8	6	0	1.025144		23.29405
7	7	2	1.0150435158	23.5287458151		7	7	2	1.015044		23.52902
8	6	2	1.005236102	23.7616307208		8	6	2	1.005236		23.76199
9	4	3	0.9957075827	23.9923850959		9	4	3	0.995708		23.99296
6	6	6	0.9864449853	24.2210700084		6	6	6	0.986445
7	6	5	0.9774361666	24.4477437058		7	6	5	0.977436
7	7	4	0.9601350443	24.8952774016		8	5	5	0.960135
8	6	4	0.9518220303	25.1162413321		8	6	4	0.951822
9	6	1	0.9437212699	25.3354022034		10	3	3	0.943721
10	4	2	0.935823882	25.5528065771		10	4	2	0.935824
8	7	3	0.9281214968	25.7684990782		9	5	4	0.928121
9	6	3	0.9132705947	26.1949179374		9	6	3	0.913271
8	8	0	0.9061075775	26.4057248206		8	8	0	0.906108
9	7	0	0.899110503	26.614981066
8	8	2	0.8922730616	26.8227231278
7	7	6	0.8855892741	27.0289860811
8	6	6	0.8790534706	27.2338036942
8	7	5	0.8726602696	27.4372084949
10	6	2	0.8664045598	27.6392318343
9	6	5	0.8602814826	27.8399039448
8	8	4	0.8542864167	28.0392539955
9	7	4	0.8484149628	28.2373101435
12	2	0	0.8426629306	28.4340995827
10	5	5	0.837026326	28.629648589
10	6	4	0.8315013394	28.8239825631
9	8	3	0.8260843349	29.017126071
10	7	3	0.8155605379	29.3999360024
12	4	0	0.8104472552	29.5896477135
8	7	7	0.8054289577	29.778259599
8	8	6	0.8005027405	29.9657925772
9	7	6	0.7956658217	30.1522669293
10	8	2	0.7909155355	30.3377023256
9	8	5	0.7862493264	30.5221178513
10	6	6	0.7816647432	30.7055320308
10	7	5	0.7771594334	30.88796285
12	4	4	0.7727311384	31.0694277782
9	9	4	0.7683776889	31.2499437887
10	8	4	0.764097	31.4295273782
10	9	1	0.7598870671	31.6081945851
12	6	2	0.7557459623	31.7859610076
11	7	4	0.7516718304	31.9628418201
10	9	3	0.7437174073	32.3140052889
8	8	8	0.7398337389	32.4883163149
9	8	7	0.7360102832	32.6617984988
12	6	4	0.7322455	32.8344651208
9	9	6	0.728537904	33.0063291224
10	8	6	0.724886062	33.1774031185
11	9	0	0.7212885903	33.3476994086
10	10	2	0.7177441532	33.5172299879
10	9	5	0.7142514602	33.6860065577
12	8	0	0.7108092644	33.8540405353
11	8	5	0.7074163607	34.0213430637
12	8	2	0.7040715838	34.1879250206
13	6	3	0.7007738065	34.3537970274
10	10	4	0.6975219383	34.5189694571
11	9	4	0.6943149239	34.683452443
11	10	1	0.6880314017	35.0103894616
12	8	4	0.684952946	35.1728626283
9	9	8	0.6819154457	35.3346846329
10	8	8	0.6789180006	35.4958645181
10	9	7	0.6759597382	35.6564111281
14	6	0	0.6730398121	35.8163331152
11	8	7	0.6701574014	35.975638945
10	10	6	0.6673117095	36.1343369027
11	9	6	0.6645019635	36.2924350978
11	11	0	0.6589873291	36.6068637922
12	8	6	0.6562810042	36.763209679
11	10	5	0.6536077507	36.9189865878
12	10	2	0.6509669005	37.0742018246
12	9	5	0.6483578042	37.2288625485
13	7	6	0.6432323657	37.5365483822
16	0	0	0.6407148125	37.6895871105
11	11	4	0.6382265902	37.8420985705
12	10	4	0.6357671337	37.9940892442
10	9	9	0.633335893	38.1455654892
10	10	8	0.6309323325	38.2965335421
11	9	8	0.6285559311	38.4469995213
14	6	6	0.6262061811	38.5969694305
11	10	7	0.623882588	38.7464491614
12	8	8	0.6215846701	38.8954444969
12	9	7	0.619311958	39.0439611136
14	8	4	0.6170639943	39.1920045848
11	11	6	0.614840333	39.3395803831
12	10	6	0.6126405395	39.4866938827
13	8	7	0.6104641896	39.633350362
13	9	6	0.6061801775	39.9253129088
12	12	0	0.6040717183	40.0706290753
12	11	5	0.6019851085	40.215508424
12	12	2	0.5999199734	40.3599557886
13	10	5	0.5978759471	40.5039759203
14	8	6	0.5958526725	40.6475734897
15	8	3	0.5938498007	40.7907530886
10	10	10	0.5918669912	40.9335192323
11	10	9	0.5899039111	41.0758763606
12	12	4	0.5879602356	41.2178288403
11	11	8	0.5860356471	41.3593809666
12	10	8	0.584129835	41.5005369646
15	7	6	0.5822424962	41.641300991
14	10	4	0.5803733341	41.7816771358
12	11	7	0.5785220588	41.9216694237
13	10	7	0.5748720409	42.2005182095
16	8	0	0.57307275	42.339382443
13	12	3	0.5712902488	42.4778782936
12	12	6	0.5695242778	42.6160094803
13	11	6	0.5677745831	42.7537796654
16	6	6	0.5660409162	42.8911924547
16	7	5	0.5643230339	43.0282513996
14	10	6	0.5626206981	43.164959998
15	10	3	0.5609336757	43.3013216952
16	8	4	0.5592617385	43.4373398853
13	12	5	0.557604663	43.573017912
14	12	0	0.5559622304	43.7083590699
11	11	10	0.5543342263	43.8433666055
12	10	10	0.5527204405	43.9780437178
12	11	9	0.5511206674	44.11239356
13	10	9	0.5479623568	44.3801238199
12	12	8	0.546403428	44.5135103208
13	11	8	0.5448577292	44.6465817194
14	12	4	0.5433250744	44.779340951
14	9	9	0.541805281	44.9117909103
14	10	8	0.5402981702	45.0439344513
13	12	7	0.5388035666	45.1757743892
18	6	2	0.5373212981	45.3073135001
14	11	7	0.535851196	45.4385545227
15	9	8	0.5329468321	45.7001530717
16	10	4	0.5315122485	45.8305158923
13	13	6	0.5300891877	45.9605912142
14	12	6	0.5286774963	46.0903815972
15	12	3	0.5272770237	46.2198895674
15	11	6	0.5245091462	46.4780682085
16	8	8	0.5231414538	46.6067437683
12	11	11	0.5217844049	46.7351466944
12	12	10	0.5204378623	46.8632793531
13	11	10	0.519101691	46.9911440808
14	14	0	0.5177757585	47.118743184
13	12	9	0.5164599349	47.2460789403
14	10	10	0.5151540923	47.3731535985
14	11	9	0.5138581051	47.4999693796
16	12	0	0.51257185	47.6265284767
13	13	8	0.5112952058	47.752833056
14	12	8	0.5100280534	47.8788852569
15	10	9	0.5087702758	48.0046871929
14	14	4	0.5075217579	48.1302409515
15	11	8	0.5062823867	48.2555485952
14	13	7	0.5038306416	48.5054336635
16	12	4	0.502618051	48.6300150903
15	12	7	0.5014141737	48.7543584076
16	10	8	0.5002189058	48.8784655577
15	14	1	0.4990321452	49.0023384602
18	8	6	0.4978537913	49.1259790123
16	11	7	0.4966837456	49.2493890891
14	14	6	0.4955219107	49.372570544
15	13	6	0.494368191	49.4955252092
12	12	12	0.4932224926	49.6182548958
13	12	11	0.492084723	49.7407613944
16	12	6	0.490954791	49.8630464752
13	13	10	0.4898326071	49.9851118884
14	12	10	0.4887180833	50.1069593648
17	12	3	0.4876111326	50.2285906156
14	13	9	0.4854196108	50.4712111909
15	12	9	0.4832573746	50.7129869298
16	14	0	0.4821870358	50.8335620671
15	15	2	0.4811237776	50.9539308577
14	14	8	0.4800675221	51.0740948858
15	13	8	0.479018193	51.1940557189
18	10	6	0.4779757147	51.3138149073
17	13	2	0.4769400131	51.4333739852
16	12	8	0.4759110151	51.5527344703
15	15	4	0.4748886487	51.6718978645
16	14	4	0.473872843	51.7908656537
15	14	7	0.472863528	51.9096393085
18	12	2	0.471860635	52.028220284
16	13	7	0.4708640961	52.1466100205
19	9	6	0.4688898144	52.3828214628
20	8	4	0.467911941	52.5006459757
13	13	12	0.4669401602	52.6182848639
14	12	12	0.4659744091	52.7357394957
14	13	11	0.4650146256	52.8530112255
16	14	6	0.4640607484	52.9701013939
15	12	11	0.4631127173	53.0870113285
14	14	10	0.4621704727	53.2037423435
15	13	10	0.4612339561	53.3202957402
16	11	11	0.4593778763	53.5528748198
16	12	10	0.4584582	53.668903042
15	14	9	0.4575440252	53.7847587247
18	12	6	0.4566352973	53.9004431069
16	13	9	0.4557319625	54.0159574159
17	11	10	0.4539412603	54.2464806638
16	16	0	0.4530537887	54.3614919988
15	15	8	0.452171502	54.4763380532
16	14	8	0.4512943499	54.5910199968
17	15	2	0.4504222827	54.7055389887
18	14	0	0.4495552515	54.8198961771
17	13	8	0.4486932081	54.9340926995
18	10	10	0.4478361047	55.048129683
18	11	9	0.4469838944	55.1620082442
16	16	4	0.4461365308	55.2757294895
16	15	7	0.4452939681	55.3892945153
18	12	8	0.4444561612	55.5027044079
14	13	13	0.4436230655	55.6159602439
14	14	12	0.4427946371	55.72906309
15	13	12	0.4419708324	55.8420140037
15	14	11	0.4403369235	56.0674642156
16	12	12	0.4395267353	56.1799655817
16	13	11	0.4387210027	56.2923191512
16	16	6	0.4379196852	56.4045259354
15	15	10	0.4371227424	56.5165869369
16	14	10	0.4363301348	56.6285031494
17	12	11	0.4355418232	56.740275558
18	14	6	0.4347577688	56.8519051393
17	13	10	0.4339779336	56.9633928617
20	12	4	0.4332022799	57.0747396851
16	15	9	0.4324307703	57.1859465612
20	10	8	0.4316633682	57.2970144339
17	14	9	0.4309000371	57.4079442389
18	12	10	0.4301407413	57.518736904
17	16	5	0.4293854453	57.6293933494
18	13	9	0.4278867132	57.8503012232
16	16	8	0.4271432083	57.960554454
17	15	8	0.4264035659	58.0706750697
18	16	0	0.4256677524	58.1806639532
17	17	2	0.4249357351	58.2905219799
18	14	8	0.4242074814	58.4002500181
19	12	9	0.4234829591	58.5098489294
14	14	14	0.4227621365	58.6193195681
15	14	13	0.4220449823	58.7286627816
24	4	0	0.4213314653	58.837879411
15	15	12	0.420621555	58.9469702901
16	14	12	0.4199152211	59.0559362465
18	15	7	0.4192124336	59.1647781012
20	10	10	0.418513163	59.2734966686
16	15	11	0.41781738	59.3820927569
17	14	11	0.4164361618	59.5989206971
20	12	8	0.4157506697	59.7071541341
21	12	5	0.4150685516	59.8152682622
16	16	10	0.4143897801	59.9232638588
17	15	10	0.4137143276	60.0311416952
18	16	6	0.4130421674	60.1389025372
19	16	1	0.4123732728	60.2465471444
18	14	10	0.4117076174	60.3540762709
18	17	3	0.4110451751	60.4614906651
17	16	9	0.4097298271	60.6759782221
22	12	0	0.4090768708	60.783052854
18	15	9	0.4084270263	60.8900156919
20	14	6	0.4077802689	60.9968674568
20	15	3	0.4071365743	61.1036088644
18	17	5	0.4058582774	61.316763445
24	8	0	0.4052236276	61.4231780237
17	17	8	0.4045919458	61.5294850566
18	16	8	0.4039632089	61.6356852341
15	15	14	0.4033373941	61.7417792415
16	14	14	0.4027144789	61.8477677592
16	15	13	0.4020944408	61.953651463
18	18	2	0.4014772579	62.0594310236
17	14	13	0.4008629082	62.1651071073
16	16	12	0.4002513703	62.2706803756
17	15	12	0.3996426226	62.3761514855
20	14	8	0.399036644	62.4815210892
18	13	13	0.3984334137	62.5867898346
18	14	12	0.3978329108	62.6919583651
17	16	11	0.397235115	62.7970273198
18	15	11	0.3960475634	63.0068690356
20	16	4	0.3954577678	63.1116430533
19	13	12	0.3948705993	63.2163200079
24	8	6	0.3942860385	63.3209005172
17	17	10	0.3937040661	63.4253851947
18	16	10	0.3931246632	63.52977465
21	15	4	0.3925478109	63.6340694884
18	18	6	0.3919734904	63.7382703114
19	15	10	0.3914016834	63.8423777166
20	12	12	0.3908323716	63.9463922974
20	13	11	0.3902655368	64.0503146437
20	16	6	0.3897011612	64.1541453414
18	17	9	0.389139227	64.2578849726
20	14	10	0.3885797167	64.3615341156
19	16	9	0.3880226129	64.4650933453
21	15	6	0.3869155561	64.6719443447
24	8	8	0.3863655692	64.7752372458
16	15	15	0.3858179211	64.878442496
16	16	14	0.3852725951	64.981560652
17	15	14	0.384729575	65.0845922673
18	18	8	0.3841888445	65.1875378915
17	16	13	0.3836503875	65.2903980712
18	14	14	0.3831141882	65.3931733494
18	15	13	0.3825802309	65.495864266
20	16	8	0.3820485	65.5984713574
17	17	12	0.38151898	65.7009951568
18	16	12	0.3809916556	65.8034361941
19	14	13	0.3804665118	65.9057949963
20	18	2	0.3799435336	66.0080720868
19	15	12	0.379422706	66.1102679863
18	17	11	0.3783874443	66.3144182785
24	12	4	0.3778729812	66.416373697
19	16	11	0.3773606108	66.5182499757
20	14	12	0.376850319	66.6200476201
25	9	6	0.3763420918	66.7217671325
22	14	8	0.3758359152	66.8234090124
20	15	11	0.3753317756	66.9249737565
18	18	10	0.3748296593	67.0264618586
19	17	10	0.3743295528	67.1278738095
21	13	12	0.3733353158	67.3304712078
20	16	10	0.372841159	67.4316576232
19	19	6	0.3723489592	67.5327698237
20	18	6	0.3718587036	67.6338082864
20	19	1	0.3713703795	67.734773486
19	18	9	0.3703994749	67.9364859812
16	16	16	0.3699168695	68.0372342131
17	16	15	0.3694361456	68.1379110542
22	12	12	0.368957291	68.2385169664
17	17	14	0.3684802937	68.3390524089
18	16	14	0.3680051416	68.4395178385
21	16	9	0.3675318229	68.5399137094
22	14	10	0.3670603258	68.6402404737
18	17	13	0.3665906387	68.7404985806
24	12	8	0.36612275	68.8406884775
19	16	13	0.3656566483	68.940810609
20	18	8	0.3651923222	69.0408654176
21	18	5	0.3647297605	69.1408533434
18	18	12	0.364268952	69.2407748242
19	17	12	0.3638098857	69.3406302957
22	17	5	0.362896936	69.5401449418
20	16	12	0.362443031	69.6398049765
21	19	0	0.3619908249	69.739400722
20	20	2	0.3615403072	69.8389326029
19	18	11	0.3610914674	69.9384010417
22	18	0	0.3606442952	70.0378064589
20	17	11	0.3601987801	70.1371492726
22	18	2	0.3597549121	70.2364298991
21	18	7	0.3593126809	70.3356487526
20	20	4	0.3588720766	70.4348062452
21	16	11	0.3584330892	70.5339027871
24	12	10	0.3579957088	70.6329387864
19	19	10	0.3575599257	70.7319146493
20	18	10	0.3571257301	70.83083078
24	13	9	0.3566931125	70.9296875808
21	17	10	0.3558325729	71.1272247926
24	16	0	0.3554046322	71.2259059986
17	17	16	0.3549782318	71.324529465
18	16	16	0.3545533624	71.4230955848
18	17	15	0.354130015	71.5216047491
22	16	10	0.3537081804	71.6200573471
19	16	15	0.3532878496	71.7184537665
18	18	14	0.3528690139	71.8167943929
19	17	14	0.3524516642	71.9150796104
24	16	4	0.3520357919	72.0133098013
20	15	15	0.3516213882	72.1114853461
20	16	14	0.3512084446	72.2096066237
19	18	13	0.3507969524	72.3076740113
26	12	6	0.3503869032	72.4056878844
20	17	13	0.3499782886	72.5036486169
21	15	14	0.3491653299	72.6994121473
20	20	8	0.3487609692	72.7972156848
19	19	12	0.3483580101	72.894967561
20	18	12	0.3479564445	72.9926681418
22	19	5	0.3475562645	73.0903177914
22	18	8	0.347157462	73.1879168726
21	17	12	0.3467600291	73.2854657466
22	14	14	0.3463639582	73.3829647733
22	15	13	0.3459692413	73.4804143107
20	19	11	0.345183839	73.6751663437
22	16	12	0.3447931385	73.7724695483
21	18	11	0.3444037616	73.869724682
22	20	2	0.3440157009	73.9669320958
21	20	7	0.343628949	74.0640921392
22	17	11	0.3428593423	74.2582715063
24	16	8	0.342476473	74.3552915223
21	21	4	0.3420948835	74.4522655523
20	20	10	0.3417145667	74.5491939391
18	17	17	0.3413355154	74.6460770242
18	18	16	0.3409577228	74.7429151476
19	17	16	0.3405811819	74.8397086482
22	18	10	0.3402058857	74.9364578633
19	18	15	0.3398318275	75.0331631292
20	16	16	0.3394590003	75.1298247809
20	17	15	0.3390873976	75.2264431521
24	14	12	0.3387170125	75.3230185752
19	19	14	0.3383478386	75.4195513815
20	18	14	0.3379798691	75.5160419009
21	16	15	0.3376130976	75.6124904625
21	17	14	0.3368831224	75.8052630209
28	12	0	0.336519906	75.9015876696
20	19	13	0.3361578619	75.9978716639
24	16	10	0.3357969838	76.0941153267
21	18	13	0.3354372655	76.1903189799
22	16	14	0.3350787007	76.2864829442
23	20	3	0.3347212833	76.3826075393
30	6	2	0.3343650072	76.4786930838
22	17	13	0.3340098664	76.574739895
20	20	12	0.3336558548	76.6707482894
21	19	12	0.3333029664	76.7667185823
22	20	8	0.3329511954	76.8626510879
22	21	5	0.3326005358	76.9585461194
22	18	12	0.3322509818	77.0544039891
23	16	13	0.3319025276	77.1502250082
25	18	3	0.3312088956	77.3417577338
21	20	11	0.3305195944	77.5331467658
24	18	8	0.3301765537	77.628788164
22	19	11	0.3298345789	77.7243945578
22	22	0	0.3294936645	77.8199662513
23	21	0	0.3291538051	77.9155035481
18	18	18	0.3288149951	78.0110067505
19	18	17	0.3284772292	78.1064761601
24	16	12	0.3281405021	78.2019120776
19	19	16	0.3278048084	78.2973148026
20	18	16	0.3274701428	78.392684634
21	21	10	0.3271365002	78.4880218698
22	20	10	0.3268038753	78.583326807
20	19	15	0.326472263	78.678599742
21	18	15	0.3258120555	78.8690507856
24	20	4	0.3254834502	78.9642294825
25	15	12	0.3251558372	79.0593773536
20	20	14	0.3248292115	79.154494691
21	19	14	0.3245035681	79.2495817859
24	18	10	0.3241789021	79.3446389289
25	16	11	0.3238552087	79.4396664095
22	18	14	0.3235324829	79.5346645167
22	21	9	0.32321072	79.6296335387
21	20	13	0.3225700639	79.8194854756
24	20	6	0.3222511611	79.914368963
22	19	13	0.3219332023	80.0092245102
26	14	12	0.3216161828	80.1040524016
24	19	9	0.3213000981	80.1988529209
23	18	13	0.3206707143	80.3883729744
32	0	0	0.3203574063	80.4830930725
21	21	12	0.3200450148	80.5777869264
22	20	12	0.3197335353	80.6724548162
25	18	9	0.3194229636	80.7670970215
22	22	8	0.3191132951	80.8617138212
23	19	12	0.3188045255	80.9563054937
26	18	6	0.3184966505	81.0508723164
23	22	5	0.3181896657	81.1454145665
24	20	8	0.3178835669	81.2399325203
24	21	5	0.3175783497	81.3344264535
24	18	12	0.3172740101	81.4288966413
19	19	18	0.3169705437	81.5233433581
20	18	18	0.3166679465	81.6177668779
20	19	17	0.3163662142	81.7121674741
21	18	17	0.3157653282	81.9009009859
20	20	16	0.3154661663	81.9952344454
21	19	16	0.315167853	82.0895460688
24	22	0	0.3148703845	82.1838361268
22	17	17	0.3145737566	82.2781048892
22	18	16	0.3142779655	82.3723526256
21	20	15	0.3139830073	82.4665796048
22	22	10	0.3136888779	82.5607860951
22	19	15	0.3133955736	82.6549723646
28	12	12	0.3131030905	82.7491386805
23	17	16	0.3128114248	82.8432853098
24	20	10	0.3125205727	82.9374125187
21	21	14	0.3122305303	83.0315205733
22	20	14	0.311941294	83.1256097388
25	21	4	0.31165286	83.2196802804
23	19	14	0.3110783842	83.4077665489
24	16	16	0.310792335	83.5017828034
24	17	15	0.3105070735	83.5957814892
26	20	4	0.3102225961	83.6897628689
22	21	13	0.3099388991	83.7837272047
24	18	14	0.309655979	83.8776747586
23	20	13	0.3093738323	83.971605792
26	18	10	0.3090924554	84.065520566
25	21	6	0.3088118448	84.159419341
28	16	8	0.3085319972	84.2533023775
24	19	13	0.3082529089	84.3471699352
28	18	0	0.3079745766	84.4410222737
25	17	14	0.307696997	84.5348596519
22	22	12	0.3074201665	84.6286823287
23	21	12	0.3071440819	84.7224905625
25	18	13	0.3065941368	84.9100647324
24	20	12	0.3063202697	85.0038311836
20	19	19	0.3060471352	85.0975842218
20	20	18	0.3057747301	85.1913241036
21	19	18	0.305503051	85.2850510853
26	16	14	0.3052320948	85.378765423
21	20	17	0.3049618583	85.4724673725
22	18	18	0.3046923383	85.5661571891
22	19	17	0.3044235316	85.6598351279
21	21	16	0.3038880456	85.8471563915
22	20	16	0.3036213601	85.9408002251
23	18	17	0.3033553755	86.0344331987
26	18	12	0.3030900887	86.128055566
23	19	16	0.3028254967	86.2216675805
22	21	15	0.3022983849	86.4088615638
24	24	0	0.3020358592	86.5024440384
23	20	15	0.3017740161	86.5960171718
24	18	16	0.3015128529	86.6895812162
23	23	10	0.3012523666	86.7831364237
24	22	10	0.3009925543	86.8766830462
24	19	15	0.300733413	86.9702213353
22	22	14	0.3004749399	87.0637515426
23	21	14	0.3002171321	87.1572739193
24	24	4	0.2999599867	87.2507887164
25	17	16	0.299703501	87.3442961849
24	20	14	0.2994476721	87.4377965755
25	18	15	0.2991924972	87.5312901387
26	20	10	0.2989379736	87.6247771249
27	20	7	0.2986840984	87.7182577843
23	22	13	0.2981782825	87.9052011231
28	16	12	0.2979263362	87.9986643021
24	21	13	0.2976750276	88.0921221539
24	24	6	0.2974243539	88.1855749278
25	22	9	0.2971743123	88.2790228734
30	16	6	0.2969249003	88.3724662398
25	20	13	0.2966761153	88.4659052764
26	18	14	0.2964279546	88.5593402321
26	21	9	0.2961804155	88.652771356
20	20	20	0.2959334956	88.7461988969
21	20	19	0.2956871922	88.8396231036
24	22	12	0.2954415027	88.9330442249
21	21	18	0.2951964247	89.0264625094
22	20	18	0.2949519556	89.1198782057
25	21	12	0.2947080928	89.2132915622
22	21	17	0.2942221764	89.40011225
24	24	8	0.2939801178	89.493520078
23	20	17	0.2937386557	89.5869265599
26	20	12	0.2934977875	89.680331944
27	18	13	0.293257511	89.7737364784
22	22	16	0.2930178235	89.8671404116
23	21	16	0.2927787229	89.9605439917

## LaB6-660a
			qxrd			Gsas-ii					11BM
h	k	l	d	tth		h	k	l	d		tth	extra (Si?)
1	0	0	4.15692	5.7065482946		1	0	0	4.15692		5.70776
1	1	0	2.9393863208	8.0736206801		1	1	0	2.939386		8.07492
1	1	1	2.399998881	9.8922286414		1	1	1	2.399999		9.89316
2	0	0	2.07846	11.4273102607		2	0	0	2.07846		11.42844
2	1	0	1.8590311394	12.7814422393		2	1	0	1.859031		12.78275
2	1	1	1.6970554836	14.0072104502		2	1	1	1.697055		14.00858
2	2	0	1.4696931604	16.1876707917		2	2	0	1.469693		16.18877
2	2	1	1.38564	17.1768214076		2	2	1	1.38564		17.17813
3	1	0	1.3145335251	18.1135702248		3	1	0	1.314534		18.11499
3	1	1	1.2533585385	19.0056731026		3	1	1	1.253359		19.00687
2	2	2	1.1999994405	19.8591533831		2	2	2	1.199999		19.86074
3	2	0	1.1529221698	20.6787994058		3	2	0	1.152922		20.67963
3	2	1	1.1109836017	21.4684921794		3	2	1	1.110984		21.47002
4	0	0	1.03923	22.9702814726		4	0	0	1.03923		22.9713
3	2	2	1.0082011904	23.6873080702		3	2	2	1.008201		23.6882
3	3	0	0.9797954403	24.3844392128		4	1	1	0.979795		24.3851
3	3	1	0.9536628524	25.0633398827		3	3	1	0.953663		25.065
4	2	0	0.9295155697	25.7254581126		4	2	0	0.929516		25.72641
4	2	1	0.9071143123	26.372062582		4	2	1	0.907114		26.37282
3	3	2	0.8862583218	27.0042722344		3	3	2	0.886258		27.00523
4	2	2	0.8485277418	28.2293712825		4	2	2	0.848528		28.23005
4	3	0	0.831384	28.8239405461		4	3	0	0.831384		28.82447
4	3	1	0.8152390845	29.4075029502		4	3	1	0.815239		29.40839
3	3	3	0.799999627	29.9807054373		3	3	3	0.8		29.9818
4	3	2	0.7719206652	31.0983281783		4	3	2	0.771921		31.09914
5	2	1	0.7589462846	31.6437731064		5	2	1	0.758946		31.64457
4	4	0	0.7348465802	32.7101788163		4	4	0	0.734847		32.71091
4	4	1	0.7236268896	33.2319331733		5	2	2	0.723627		33.23234
4	3	3	0.7129058986	33.7465341557		4	3	3	0.712906		33.74727
5	3	1	0.7026477249	34.2543080458		5	3	1	0.702648		34.2557
4	4	2	0.69282	34.7555579309							34.75662
6	1	0	0.6833934383	35.2505659483							35.25155
5	3	2	0.6743414699	35.7395952597							35.74048
6	2	0	0.6572667626	36.7006857828							36.70135
4	4	3	0.6492018343	37.1731931405
5	4	1	0.6414266815	37.6406166722
5	3	3	0.633924357	38.1031471689
6	2	2	0.6266792693	38.5609643812
5	4	2	0.6196770465	39.0142378962
6	3	1	0.6129044164	39.4631279262
4	4	4	0.5999997202	40.34835571
6	3	2	0.5938457143	40.7849730908
5	4	3	0.5878772642	41.2177673544
5	5	1	0.5820852287	41.6468612713
6	4	0	0.5764610849	42.0723716308
6	4	1	0.5709968755	42.4944096436
5	5	2	0.5656851612	42.9130813101
6	4	2	0.5554918009	43.7407255536
5	4	4	0.5505975046	44.1498869846
7	3	0	0.5458303369	44.5560603256
5	5	3	0.5411848878	44.9593300791
6	4	3	0.5322390669	45.7574793028
6	5	1	0.5279293679	46.1525108537
8	0	0	0.519615	46.9348454783
6	5	2	0.5156024689	47.3222832834
5	5	4	0.5116814807	47.7073202959
7	3	3	0.5078486066	48.0900176738
6	4	4	0.5041005952	48.4704343253
7	4	2	0.5004343604	48.8486270248
6	5	3	0.4968469711	49.2246505221
6	6	0	0.4898977201	49.9703993883
6	6	1	0.4865306856	50.3402250162
7	4	3	0.4832321344	50.7080821331
5	5	5	0.4799997762	51.0740167689
6	6	2	0.4768314262	51.4380734516
6	5	4	0.4737249995	51.8002952772
7	5	2	0.4706785049	52.1607239753
8	4	0	0.4647577849	52.8763624416
6	6	3	0.46188	53.2316493757
8	3	3	0.4590550194	53.5852976207
7	5	3	0.4562812476	53.9373429347
8	4	2	0.4535571561	54.2878200316
7	6	0	0.4508812794	54.6367626263
6	5	5	0.4482522116	54.9842034752
6	6	4	0.4431291609	55.674706408
7	6	2	0.4406326387	56.017829561
7	5	4	0.4381778417	56.359573176
9	3	1	0.4357636203	56.6999657737
8	5	2	0.4310525239	57.3768082843
7	6	3	0.4287535607	57.7133116083
8	4	4	0.4242638709	58.3826108851
6	6	5	0.4220712781	58.7154563255
7	7	0	0.4199123315	59.0471309531
7	5	5	0.4177861795	59.3776580363
8	6	0	0.415692	59.7070602917
7	6	4	0.4136289997	60.035359904
7	7	2	0.4115964124	60.3625785448
8	6	2	0.4076195422	61.0138571418
8	5	4	0.4056738531	61.337958036
9	4	3	0.4037557627	61.661059867
7	7	3	0.4018646246	61.9831819986
6	6	6	0.3999998135	62.3043433794
8	6	3	0.3981607242	62.6245625571
7	6	5	0.3963467706	62.9438576913
8	7	0	0.3910501392	63.8963748827
7	7	4	0.3893312292	64.2121481273
9	5	3	0.3876347887	64.5270827451
8	6	4	0.3859603326	64.8411948231
8	7	2	0.3843073899	65.1545001407
9	6	1	0.3826755041	65.4670141794
10	4	2	0.3794731423	66.0897289142
7	6	6	0.3779018182	66.3999591677
8	7	3	0.3763498534	66.7094572743
7	7	5	0.3748168538	67.0182373611
8	6	5	0.3718062279	67.6336987606
9	6	3	0.3703278672	67.9404071261
8	8	0	0.3674232901	68.5518451271
8	7	4	0.3659963982	68.8566004889
9	7	0	0.3645860022	69.1607302302
9	5	5	0.3631917867	69.4642467054
8	8	2	0.3618134448	69.7671620759
9	6	4	0.3604506775	70.0694883162
7	7	6	0.3591031936	70.3712372195
8	6	6	0.3564529493	70.9730493127
8	8	3	0.3551496435	71.2731352291
8	7	5	0.3538605298	71.5726892717
9	7	3	0.3525853526	71.8717224036
10	6	2	0.3513238625	72.1702454367
10	5	4	0.3500758164	72.4682690353
9	6	5	0.3488409772	72.7658037211
8	8	4	0.34641	73.3594477519
9	8	0	0.3452134161	73.6555774631
9	7	4	0.344029147	73.951259002
7	7	7	0.342856983	74.2465022366
12	2	0	0.3416967192	74.5413169156
8	7	6	0.3405481555	74.8357126719
10	5	5	0.3394110967	75.1296990258
10	6	4	0.337170735	75.7164810666
8	8	5	0.3360670635	76.0092952621
9	8	3	0.3349741596	76.3017370789
9	7	5	0.3338918493	76.593815524
11	6	0	0.3317583332	77.1769178628
10	7	3	0.3307067986	77.4679593143
12	4	0	0.3286333813	78.049066034
9	8	4	0.327611191	78.3391483574
8	7	7	0.3265984801	78.6289278963
9	9	1	0.325595103	78.9184129864
8	8	6	0.3246009171	79.2076118911
10	7	4	0.3236157831	79.496532804
9	7	6	0.3226395643	79.7851838511
10	8	2	0.3207133408	80.361708528
12	4	3	0.3197630769	80.6495980926
9	8	5	0.3188212101	80.9372496654
9	9	3	0.3178876175	81.2246710684
10	6	6	0.3169621785	81.5118700689
10	8	3	0.3160447752	81.7988543823
10	7	5	0.3151352919	82.0856316735
12	4	4	0.3133396346	82.6585956088
8	8	7	0.3124532407	82.9447973489
9	9	4	0.3115743269	83.2308222623
9	7	7	0.3107027886	83.5166777915
10	8	4	0.3098385232	83.8023713401
9	8	6	0.3089814302	84.0879102746
10	9	1	0.3081314109	84.3733019262
12	6	2	0.3064522082	84.9436725404
10	7	6	0.3056228367	85.228666005
11	7	4	0.3048001627	85.5135411943
9	9	5	0.3039840965	85.7983052893
10	8	5	0.3023714374	86.3675287976
10	9	3	0.3015746734	86.6520024547
8	8	8	0.2999998601	87.2207090319
11	6	6	0.2992216491	87.5049560804
9	8	7	0.2984494629	87.7891416947
11	7	5	0.2976832242	88.0732729018
12	6	4	0.2969228571	88.3573567166
10	9	4	0.296168287	88.6414001432
9	9	6	0.2954194406	88.9254101773
10	8	6	0.2939386321	89.4933580137
10	10	1	0.2932065297	89.7773097762

## Al2O3
			qxrd			Gsas-ii					11BM
h	k	l	d	tth		h	k	l	d		tth	extra (Si?)
0	0	3	4.330593	5.4751452575		0	0	3	4.330593
1	0	1	3.9285470944	6.0359640231		1	0	1	3.928546
1	0	-2	3.4801161648	6.814594708		1	0	-2	3.480116		6.813253
1	0	4	2.5510208085	9.3012377375		1	0	4	2.551021		9.299867
1	1	0	2.3795457	9.9731446154		1	1	0	2.379545		9.971763
1	0	-5	2.19801026	10.7991876267		1	0	-5	2.19801
0	0	6	2.1652965	10.9628398875		0	0	6	2.165297		10.96161
1	1	3	2.0854593516	11.3838879839		1	1	3	2.085459		11.383544
2	0	-1	2.0353018968	11.6653908804		2	0	-1	2.035301
2	0	2	1.9642735472	12.0887567697		2	0	2	1.964273		12.088435
2	0	-4	1.7400580824	13.6534396186		2	0	-4	1.740058		13.653192
1	0	7	1.6922983106	14.0406776974		1	0	7	1.692298
2	0	5	1.6145959329	14.720038754		2	0	5	1.614596
1	1	6	1.6014949889	14.8411302651		1	1	6	1.601495		14.840008
2	1	1	1.5466994089	15.370033804		2	1	1	1.546699		15.368926
2	1	-2	1.5148292036	15.6954170558		2	1	-2	1.514829		15.693876
1	0	-8	1.5109133297	15.7363525934		1	0	-8	1.510913		15.735869
0	0	9	1.443531	16.4758945364		0	0	9	1.443531
2	1	4	1.4045813922	16.9360873054		2	1	4	1.404581		16.934683
2	0	-7	1.3790990897	17.2513874482		2	0	-7	1.379099
3	0	0	1.3738313504	17.3180424158		3	0	0	1.373831		17.316624
2	1	-5	1.3360640096	17.8115068403		2	1	-5	1.336064		17.810547
3	0	-3	1.3095156981	18.1756340114		3	0	3	1.309515
2	0	8	1.2755104043	18.66447219		2	0	8	1.27551		18.663415
1	0	10	1.2390759329	19.2184201393		1	0	10	1.239076		19.217329
1	1	9	1.2341867291	19.2952797969		1	1	9	1.234187		19.293317
2	1	7	1.1931894289	19.9649285298		2	1	7	1.193189		19.966213
2	2	0	1.18977285	20.0228500866		2	2	0	1.189773		20.022204
3	0	-6	1.1600387216	20.5415728376		3	0	6	1.160039		20.540124
2	2	3	1.1472625923	20.7728522189		2	2	3	1.147262		20.771088
3	1	-1	1.1386976264	20.9308541433		3	1	-1	1.138697		20.929063
1	0	-11	1.1353727608	20.992842779		1	0	-11	1.135373
3	1	2	1.1257987836	21.1734201555		3	1	2	1.125798		21.171026
2	1	-8	1.124188605	21.2040975829		2	1	-8	1.124188		21.203021
2	0	-10	1.09900513	21.6958066894		2	0	-10	1.099005		21.693945
0	0	12	1.08264825	22.0276577224		0	0	12	1.082648		22.025893
3	1	-4	1.078266024	22.118307455		3	1	-4	1.078266		22.116879
3	1	5	1.04632035	22.8025280089		3	1	5	1.04632
2	2	6	1.0427296758	22.8821079301		2	2	6	1.042729		22.880761
4	0	1	1.0271481847	23.2340200581		4	0	1	1.027148
2	0	11	1.0247058656	23.2901711778		2	0	11	1.024706
4	0	-2	1.0176509484	23.4539162365		4	0	-2	1.017651		23.451672
2	1	10	0.9977318135	23.9290157511		2	1	10	0.997732		23.927598
3	0	-9	0.9951738778	23.9914349507		3	0	9	0.995174
1	1	12	0.9854448961	24.2318710545		1	1	12	0.985445
4	0	4	0.9821367736	24.3147362381		4	0	4	0.982137		24.313538
3	1	-7	0.9733025456	24.5388503352		3	1	-7	0.973302
1	0	13	0.9712237837	24.5921926721		1	0	13	0.971224
4	0	-5	0.9578135814	24.942006282		4	0	-5	0.957813
3	2	1	0.9430413021	25.339152774		3	2	1	0.943041		25.338379
2	1	-11	0.9411500979	25.3909199036		2	1	-11	0.94115
3	2	-2	0.9356752555	25.5419903667		3	2	-2	0.935675
3	1	8	0.9347502267	25.5676944618		3	1	8	0.93475		25.566344
2	2	9	0.9181148782	26.0390211711		2	2	9	0.918115		26.038271
3	2	4	0.9078479037	26.3387663535		3	2	4	0.907848		26.337224
1	0	-14	0.9053199574	26.4136415771		1	0	-14	0.90532		26.412213
4	0	7	0.9008568384	26.5468889584		4	0	7	0.900857
4	1	0	0.8993837365	26.5911670958		4	1	0	0.899383		26.588185
2	0	-13	0.8992078112	26.5964649836		2	0	-13	0.899208
3	2	-5	0.8885335341	26.9219514176		3	2	-5	0.888533
4	1	-3	0.8805935177	27.169328796		4	1	3	0.880593		27.168095
4	0	-8	0.8700290412	27.5056809657		4	0	-8	0.870029		27.505043
0	0	15	0.8661186	27.6323248742		0	0	15	0.866119
3	1	-10	0.8581970952	27.8925166208		3	1	-10	0.858197
3	0	-12	0.8503402695	28.1555214805		3	0	12	0.85034
2	0	14	0.8461491553	28.2978784106		2	0	14	0.846149
3	2	7	0.8425017955	28.4229553839		3	2	7	0.842502
2	1	13	0.8411524524	28.4695113854		2	1	13	0.841152
4	1	-6	0.8305843299	28.8395433463		4	1	6	0.830584
5	0	-1	0.8226446486	29.1240061508		5	0	-1	0.822644
3	1	11	0.8213883429	29.1695379612		3	1	11	0.821388
5	0	2	0.8177412819	29.3025365693		5	0	2	0.817741
3	2	-8	0.8171235789	29.3251841373		3	2	-8	0.817123
1	1	15	0.8138814323	29.4446379032		1	1	15	0.813881
4	0	10	0.8072979664	29.6902544963		4	0	10	0.807298
2	2	12	0.8007474944	29.9387905917		2	2	12	0.800747
5	0	-4	0.7989695664	30.0069765311		5	0	-4	0.798969
2	1	-14	0.7972448085	30.0734243981		2	1	-14	0.797245
1	0	16	0.7966723666	30.0955441289		1	0	16	0.796672
3	3	0	0.7931819	30.2311352637		3	3	0	0.793182
5	0	5	0.7857094189	30.5256119756		5	0	5	0.785709
3	3	3	0.7802031977	30.7463468924		3	3	3	0.780203
4	2	-1	0.7774931459	30.8561797767		4	2	-1	0.777493
4	0	-11	0.7764322949	30.8993906724		4	0	-11	0.776432
4	2	2	0.7733497045	31.025650215		4	2	2	0.773349
3	2	10	0.7644986609	31.3940595356		3	2	10	0.764499
4	1	-9	0.7633460891	31.4426868045		4	1	9	0.763346
4	2	-4	0.7574146018	31.6953718962		4	2	-4	0.757414
2	0	-16	0.7554566649	31.7796874319		2	0	-16	0.755457
5	0	-7	0.753340525	31.8713285834		5	0	-7	0.75334
3	1	-13	0.752375379	31.9133031675		3	1	-13	0.752375
1	0	-17	0.7514139331	31.9552284325		1	0	-17	0.751414
4	2	5	0.7460893029	32.1894540012		4	2	5	0.746089
3	3	6	0.744784173	32.2473977851		3	3	6	0.744784
5	1	1	0.7390435174	32.5047977678		5	1	1	0.739043
3	2	-11	0.7381322194	32.5460424824		3	2	-11	0.738132
5	1	-2	0.7354821566	32.6665881217		5	1	-2	0.735482
5	0	8	0.7350326435	32.687125429		5	0	8	0.735032
3	0	-15	0.7326700867	32.7954978499		3	0	15	0.73267
0	0	18	0.7217655	33.3053008764		0	0	18	0.721766
5	1	4	0.7217347951	33.3067590842		5	1	4	0.721735
3	1	14	0.7204626724	33.3672877473		3	1	14	0.720463
2	1	16	0.720040124	33.3874423995		2	1	16	0.72004
4	2	-7	0.7182071649	33.4751575632		4	2	-7	0.718207
4	0	13	0.7173707068	33.5153414589		4	0	13	0.717371
2	0	17	0.7165371644	33.555482845		2	0	17	0.716537
5	1	-5	0.7119156351	33.7798280985		5	1	-5	0.711915
4	2	8	0.7022906961	34.2569788667		4	2	8	0.702291
2	2	15	0.700229139	34.3609659653		2	2	15	0.700229
5	0	-10	0.696023233	34.5751186129
3	3	9	0.6951531172	34.619761573
4	1	-12	0.6918121105	34.7922727698
1	1	18	0.6906915024	34.8505269247
4	0	-14	0.6895495449	34.910095315
5	1	7	0.6875713122	35.0137781728
6	0	0	0.6869156752	35.0482796443
3	2	13	0.686837286	35.0524093373
2	1	-17	0.6861056056	35.0910034112
6	0	-3	0.6784339656	35.500927476
4	3	1	0.6766498262	35.5976610794
5	0	11	0.6759501902	35.635740964
1	0	19	0.6745574042	35.7117950333
4	3	-2	0.6739132655	35.747080513
5	1	-8	0.6735674043	35.7660558503
4	2	-10	0.6680320048	36.072564662
4	3	4	0.6632899178	36.3394316369
3	2	-14	0.6623020823	36.3955301773
3	1	-16	0.6619737832	36.4142131371
5	2	0	0.6599672334	36.5288285331
4	3	-5	0.6556440766	36.7782849138
6	0	-6	0.6547578491	36.8298516674
5	2	-3	0.6524344241	36.9657464786
4	2	11	0.6502244901	37.0959550116
2	0	-19	0.648984465	37.1694271385
5	1	10	0.6431671738	37.5181031609
1	0	-20	0.6416680229	37.6090427055
3	3	12	0.6398400154	37.7205410757
3	0	-18	0.6389531535	37.7748780228
4	0	16	0.6377552021	37.8485290486
4	3	7	0.6364805199	37.9272199336
5	0	-13	0.6358981309	37.9632841769
3	1	17	0.6353173376	37.9993193502
5	2	-6	0.6312950786	38.2508078884
6	1	-1	0.6277877197	38.4728919471
5	1	-11	0.6272288476	38.5085227923
2	1	19	0.6261155665	38.5797010833
6	1	2	0.6256003708	38.6127314246
4	3	-8	0.6253236594	38.6304958513
4	1	-15	0.6238670094	38.7242862804
6	0	-9	0.620269087	38.9579536989
2	0	20	0.6195379665	39.0057889201
0	0	21	0.6186561429	39.0636441056
2	2	18	0.6170933645	39.1666075707
6	1	-4	0.6170741744	39.1678753592
5	0	14	0.6162785336	39.2205128458
3	2	16	0.6160140032	39.2380455109
4	2	-13	0.6143399651	39.3493705835
4	0	-17	0.6138162141	39.3843331911
6	1	5	0.6109034702	39.5799355164
4	3	10	0.6007725785	40.2760142017
5	2	-9	0.6002127645	40.3152091211
2	1	-20	0.599550223	40.3616973755
1	1	21	0.5987509163	40.4179281727
4	2	14	0.5965947144	40.5704184123
6	1	-7	0.5953121213	40.6616853879
4	4	0	0.594886425	40.6920701141
5	1	13	0.5948355075	40.695707541
3	2	-17	0.5943600366	40.7297062194
4	4	3	0.5893518587	41.0913818112
5	3	-1	0.5881811462	41.1768776592
4	3	-11	0.5877214424	41.2105490341
3	1	-19	0.586805259	41.2778241008
7	0	-2	0.5863810734	41.3090481714
6	1	8	0.586153191	41.3258424603
3	3	15	0.5849529786	41.4145260549
1	0	22	0.5845654186	41.4432461764
6	0	-12	0.5800193608	41.7832044956
5	3	-4	0.5793425885	41.8343035789
5	1	-14	0.5786840051	41.8841524686
5	0	-16	0.5784649758	41.9007580194
7	0	-5	0.5742269536	42.224739447
4	4	6	0.5736312962	42.2706875677
6	2	1	0.5709961064	42.475198814
4	0	19	0.5697370747	42.5736278475
6	2	-2	0.5693488132	42.6040759849
2	0	-22	0.5676863804	42.7349537262
6	1	-10	0.5657890591	42.8853354361
3	1	20	0.5647676948	42.9667394483
3	0	-21	0.5640994369	43.0201723449
5	2	-12	0.5635200978	43.0666059518
4	1	-18	0.5629139583	43.1152978764
6	2	4	0.5628993918	43.1164694134
4	2	-16	0.5620943025	43.1813219055
5	3	-7	0.5612210135	43.2518949783
4	3	13	0.5608216281	43.2842494996
5	0	17	0.5604230941	43.3165846337
1	0	-23	0.5596285683	43.3811969209
6	2	-5	0.5582036241	43.4975733045
6	1	11	0.5548476368	43.7742107309
3	2	19	0.5540765569	43.8382832538
7	0	-8	0.5535275236	43.8840225395
2	1	22	0.5521898093	43.9958776411
4	4	9	0.5500125182	44.1791941852
4	0	-20	0.549502565	44.2223568409
2	2	21	0.5488869845	44.2745755049
4	3	-14	0.5472244378	44.4162424612
5	1	16	0.5470392126	44.4320834051
6	2	7	0.5462341321	44.5010712431
7	1	0	0.545905223	44.5293191091
4	2	17	0.5454983613	44.5643129111
2	0	23	0.5447655557	44.6274837839
7	1	-3	0.541618865	44.9008494725
0	0	24	0.541324125	44.9266313852
6	2	-8	0.539133012	45.119255193
6	0	-15	0.5381986443	45.2019149845
5	3	-10	0.5362818807	45.3724634176
3	2	-20	0.5354118876	45.4503111883
3	3	18	0.533831663	45.5924172692
6	1	-13	0.5320461595	45.7540894117
5	1	-17	0.5317058412	45.7850384091
2	1	-23	0.5310271591	45.8468876675
7	1	-6	0.5293412978	46.0012705057
1	1	24	0.527838083	46.1398343281
5	4	1	0.5272684635	46.1925660462
7	0	-11	0.5269372255	46.2232871325
5	0	-19	0.5262766178	46.2846820123
5	4	-2	0.5259705567	46.3131834707
5	2	-15	0.5249391939	46.4094946175
3	1	-22	0.5246590461	46.4357268966
6	2	10	0.523160175	46.5765984945
4	4	12	0.5213648379	46.7464987848
5	4	4	0.5208731537	46.7932523054
6	1	14	0.5203943668	46.8388723024
4	3	16	0.5202350643	46.8540713989
6	3	0	0.5192594424	46.9473783756
5	4	-5	0.5171458907	47.1508371387
1	0	25	0.5155888547	47.3018924787
6	3	-3	0.5155664696	47.3040714508
8	0	-1	0.5147821666	47.3805469202
6	2	-11	0.5144738943	47.4106757744
4	2	-19	0.5138590075	47.4708898441
8	0	2	0.5135740923	47.4988443721
4	0	22	0.5123529328	47.6190451608
7	1	-9	0.5106122647	47.7914730528
5	0	20	0.5102041617	47.8320860676
4	1	-21	0.509711319	47.8812273135
8	0	-4	0.5088254742	47.9698176962
5	4	7	0.507584796	48.0944651951
5	3	-13	0.5072892667	48.1242550727
4	3	-17	0.5069942529	48.1540310715
3	1	23	0.5064057662	48.2135415418
8	0	5	0.5053492053	48.3207685337
6	3	-6	0.5049430679	48.3621175385
2	0	-25	0.5038960148	48.4690569174
3	0	-24	0.5036377766	48.4955070182
7	2	-1	0.5031428958	48.5462788505
5	1	19	0.5022808462	48.6349833114
7	2	2	0.5020147494	48.6624323492
5	4	-8	0.5018717323	48.6771984414
3	2	22	0.5008740232	48.7804676058
4	2	20	0.4988659067	48.9897020899
6	0	-18	0.4975869389	49.1239352796
7	2	-4	0.4975768779	49.1249942437
7	0	-14	0.4971594521	49.1689719472
6	1	-16	0.4970205435	49.1836247
8	0	-7	0.4964164916	49.2474483613
6	2	13	0.4961400332	49.2767160439
1	0	-26	0.4960514322	49.2861035423
4	0	-23	0.4953134208	49.3644420038
7	2	5	0.4943246452	49.4698040445
2	1	25	0.4929642492	49.6155295988
2	2	24	0.492722448	49.6415245453
8	0	8	0.4910683868	49.8201054773
4	4	15	0.4903619908	49.8967783533
5	4	10	0.488910932	50.0550481309
6	3	-9	0.4886090705	50.0881037324
5	1	-20	0.4882514483	50.127324139
3	3	21	0.487819472	50.1747840264
7	1	-12	0.4874446613	50.2160389348
5	2	-18	0.4870522002	50.2593121431
6	2	-14	0.4866512728	50.3035988538
7	2	-7	0.4859543689	50.3807724427
2	0	26	0.4856118919	50.4187877418
6	1	17	0.4854360757	50.4383266603
3	2	-23	0.4849194374	50.4958331548
8	1	1	0.4820522194	50.8174719375
5	4	-11	0.4817990599	50.8460755059
4	3	19	0.4812939351	50.9032477968
0	0	27	0.481177	50.9165020834
8	1	-2	0.4810598039	50.9297931485
7	2	8	0.4809339546	50.9440736044
5	0	-22	0.480055766	51.0439560954
8	0	-10	0.4789067907	51.1752534322
8	1	4	0.4771505655	51.3773059712
5	3	-16	0.476659906	51.4340529064
5	5	0	0.47590914	51.5211351123
2	1	-26	0.4758048818	51.5332523964
8	1	-5	0.4742803851	51.7111149791
3	1	-25	0.4730784628	51.8522461918
5	5	3	0.4730611705	51.8542825234
6	4	-1	0.4724550786	51.9257609812
8	0	11	0.4722167331	51.9539261017
1	1	27	0.4716310111	52.0232757643
6	4	2	0.471520651	52.0363640076
4	2	-22	0.470575049	52.1487902518
7	2	-10	0.4694926603	52.2781021886
4	3	-20	0.4689085839	52.3481591106
6	3	-12	0.4681937974	52.4341606601
6	4	-4	0.4678376278	52.4771242106
6	2	16	0.4673751134	52.5330253891
8	1	7	0.466872725	52.5938866677
5	4	13	0.4666427246	52.6217988922
7	0	-17	0.4664130637	52.6497007326
5	0	23	0.4659547574	52.7054733335
6	4	5	0.4651313055	52.8059916413
5	5	6	0.464814564	52.8447626324
4	0	25	0.4639974423	52.9450577188
4	1	-24	0.4637957937	52.9698695689
7	3	1	0.463409228	53.0175024103
7	2	11	0.4631843059	53.0452585694
6	1	-19	0.4627354427	53.1007405691
7	3	-2	0.4625273531	53.1265026918
8	1	-8	0.462415492	53.1403622123
7	1	-15	0.461825528	53.2135834212
5	1	22	0.4616347305	53.2373086137
1	0	28	0.4610794588	53.306481065
6	0	-21	0.4596996966	53.4791786914
4	4	18	0.4590574391	53.5599657656
7	3	4	0.4590495389	53.5609610837
5	4	-14	0.4587217013	53.6022984212
6	4	-7	0.4581378919	53.6760766934
9	0	0	0.4579437835	53.700653928
8	0	-13	0.4579205548	53.7035966234
3	1	26	0.4578508901	53.7124240439
6	2	-17	0.4577035268	53.7311068485
4	2	23	0.4572703949	53.7860982499
7	3	-5	0.456492056	53.8852139634
3	2	25	0.4554200629	54.0223508619
9	0	-3	0.4554046355	54.0243297592
3	0	-27	0.4541282877	54.1885761258
6	4	8	0.4539239519	54.2149679964
2	0	-28	0.4526599787	54.3788211226
8	1	10	0.4522183357	54.4363172347
5	5	9	0.451979433	54.467472251
6	1	20	0.4516963168	54.5044414256
5	2	-21	0.4513542176	54.5491826556
8	0	14	0.4504284192	54.6706488968
7	3	7	0.4498756672	54.7434410744
8	2	0	0.4496918683	54.7676906045
7	2	-13	0.4496698727	54.7705940894
4	0	-26	0.4496039056	54.7793039207
5	1	-23	0.4490541798	54.8519986895
9	0	-6	0.4480333415	54.987529671
8	2	-3	0.4472868111	55.0870870661
3	3	24	0.447120765	55.1092823461
8	1	-11	0.446572813	55.1826598001
5	3	-19	0.446170491	55.2366660666
2	2	27	0.446077329	55.2491875802
7	3	-8	0.4458836647	55.2752362437
1	0	-29	0.4453690982	55.3445727897
6	3	-15	0.4453546699	55.3465195955
4	3	22	0.4451835598	55.369618344
2	1	28	0.444685499	55.4369684281
6	4	-10	0.444266767	55.493724306
7	2	14	0.4425692681	55.7250604264
5	4	16	0.4424712686	55.7384776059
3	2	-26	0.4417870903	55.8323380447
8	2	-6	0.4402967589	56.0379444494
5	0	-25	0.439602052	56.134330231
6	4	11	0.4389103602	56.2306439937
6	2	19	0.4385283768	56.283981624
2	0	29	0.4377673925	56.3905576505
7	3	10	0.4367204168	56.5378813429
9	0	-9	0.4365052327	56.5682608775
7	0	-20	0.4362501949	56.6043113581
5	5	12	0.4356744208	56.6858767849
7	1	-18	0.4353941277	56.7256731534
8	0	-16	0.4350145206	56.7796639306
8	1	13	0.4344237857	56.8638981363
5	4	-17	0.4342384679	56.8903771572
4	3	-23	0.4338685428	56.9433112783
0	0	30	0.4330593	57.059470967
4	2	-25	0.4322870488	57.1707864248
9	1	-1	0.4318112596	57.2395962938
7	3	-11	0.4316292638	57.2659630941
6	5	-2	0.43109749	57.3431508614
2	1	-29	0.4305421002	57.4240005832
6	1	-22	0.4303744754	57.4484493559
3	1	-28	0.4299244344	57.5141982084
8	2	-9	0.4293412401	57.5996360857
6	2	-20	0.4290985476	57.6352692805
4	4	21	0.4288052344	57.6783968123
9	1	-4	0.4282774021	57.7561784326
8	1	-14	0.4280111361	57.7954994055
7	2	-16	0.427922491	57.8086026191
7	4	0	0.4273790241	57.8890730317
6	4	-13	0.4273601429	57.8918729988
5	0	26	0.427303514	57.9002723852
8	0	17	0.4271837149	57.9180498627
6	5	-5	0.4261982835	58.0647195771
1	1	30	0.4260609423	58.0852233413
5	1	25	0.4253254657	58.1952833058
7	4	-3	0.425312899	58.1971676621
6	0	-24	0.4251701348	58.2185839506
4	1	-27	0.4242726542	58.3535978804
4	0	28	0.4230745777	58.53486484
9	0	-12	0.4217651646	58.7343402974
6	3	-18	0.4215108539	58.7732483584
6	4	14	0.4212508978	58.813076396
9	1	-7	0.4207986508	58.8825013538
7	3	13	0.4206302219	58.9084012888
4	2	26	0.4205762262	58.9167095121
7	2	17	0.4204619952	58.9342941654
6	1	23	0.4201261463	58.9860587879
7	4	-6	0.4192898033	59.1153831185
5	2	-24	0.4185415548	59.2315939677
8	3	-1	0.4182573971	59.2758531773
5	4	19	0.4177617941	59.3532136605
8	3	2	0.4176086528	59.3771612093
6	5	-8	0.417526314	59.3900454147
3	1	29	0.4171037223	59.4562648283
5	5	15	0.4170918703	59.4581242602
5	3	-22	0.4169513033	59.4801869382
1	0	31	0.4169396897	59.4820105231
3	2	28	0.4165420328	59.5445225763
8	2	-12	0.415292165	59.741910609
8	3	-4	0.4150435388	59.7813405554
7	3	-14	0.4148011872	59.8198284325
8	1	16	0.4147204976	59.8326543832
5	1	-26	0.4141569859	59.9223893887
8	3	5	0.4131504242	60.0833874821
3	0	-30	0.413025311	60.1034631475
4	3	25	0.4123551927	60.2112325064
10	0	1	0.4119421673	60.2778598746
8	0	-19	0.411468651	60.3544376998
3	3	27	0.4113955764	60.3662738008
10	0	-2	0.4113223243	60.3781435813
4	0	-29	0.4108398285	60.4564509708
6	2	22	0.4106941714	60.4801329068
2	0	-31	0.4106830729	60.481938195
9	1	-10	0.4099740443	60.5975055321
7	4	-9	0.4097960087	60.6265977936
5	4	-20	0.4095849591	60.6611231305
7	1	-21	0.4093298464	60.7029123613
10	0	4	0.408870641	60.7782873945
6	4	-16	0.4085617895	60.8290946829
8	3	-7	0.4082260664	60.8844246904
8	1	-17	0.4079186722	60.9351795404
7	0	-23	0.4076119714	60.9859094141
10	0	-5	0.4070603794	61.0773713196
2	2	30	0.4069407161	61.0972516324
9	2	1	0.4059046215	61.2699595925
6	5	-11	0.4057534452	61.2952460142
7	2	-19	0.4054515988	61.3458005385
9	2	-2	0.4053115959	61.3692788816
8	3	8	0.4052363175	61.3819108765
3	2	-29	0.4048499214	61.4468365717
9	0	-15	0.4048390836	61.4486597375
2	1	31	0.4046999201	61.4720804227
5	0	-28	0.4043362362	61.5333766346
1	0	-32	0.4040375392	61.5838169462
8	0	20	0.4036489832	61.649563143
9	2	4	0.4029652228	61.7656226609
7	3	16	0.4026695518	61.815952913
10	0	7	0.4023481342	61.870764811
4	3	-26	0.4021536899	61.9039739198
6	4	17	0.4020538185	61.9210456659
6	2	-23	0.4017601477	61.9713029923
9	2	-5	0.4012319423	62.0619159928
6	1	-25	0.4005034471	62.1873517309
4	4	24	0.4003737472	62.2097406348
10	0	-8	0.3994847832	62.3636571725
8	2	-15	0.3991042084	62.4297984487
4	2	-28	0.3986224042	62.5137471721
2	0	32	0.3983361833	62.5637316858
8	3	-10	0.398320699	62.5664382309
7	2	20	0.3979638299	62.6288855314
6	3	-21	0.3977298096	62.669908048
7	4	-12	0.3975265895	62.7055779074
5	5	18	0.397313631	62.7430034988
9	2	7	0.3967170071	62.8481087783
6	6	0	0.39659095	62.8703638518
9	1	-13	0.3965758623	62.8730286821
7	3	-17	0.396434868	62.8979430344
6	6	3	0.3949382943	63.1636975749
7	5	-1	0.3945854142	63.2267095526
8	3	11	0.3944465315	63.2515458843
8	1	19	0.3941692056	63.3012022812
6	0	-27	0.3941049644	63.3127168136
7	5	2	0.3940405643	63.3242643011
9	2	-8	0.3939713919	63.3366725075
0	0	33	0.3936902727	63.3871533583
5	0	29	0.3936163041	63.4004502382
5	4	22	0.3934882032	63.4234922315
3	1	-31	0.3934784419	63.4252487674
5	1	28	0.3931441548	63.4854660375
2	1	-32	0.392869565	63.5350210102
10	0	10	0.3928547094	63.5377043282
7	5	-4	0.391883519	63.7136544166
6	5	-14	0.3916794969	63.750749309
10	1	0	0.3911949033	63.8390422878
6	1	26	0.391136992	63.8496112138
7	5	5	0.3902887824	64.0048403654
4	1	-30	0.3901833054	64.0241998954
6	6	6	0.3901015988	64.0392051296
5	3	-25	0.3896181848	64.1281371005
10	1	-3	0.3896085248	64.1299169101
8	4	1	0.3892697271	64.1924055193
10	0	-11	0.3891363802	64.2170360359
6	4	-19	0.388870097	64.266281736
5	2	-27	0.3888084116	64.2777011862
8	4	-2	0.3887465729	64.2891533768
1	1	33	0.3884101992	64.3515244428
4	2	29	0.3883391665	64.3647120197
8	0	-22	0.3882161475	64.3875647829
4	0	31	0.3882067733	64.3893069029
9	2	10	0.3876077381	64.5008422852
8	1	-20	0.3872788724	64.5622502817
9	0	-18	0.3866795739	64.6744776309
8	4	4	0.3866748522	64.675363483
7	5	-7	0.3861295195	64.7778514492
8	3	-13	0.3859993726	64.8023622127
5	4	-23	0.3856097203	64.8758649376
8	4	-5	0.3851426162	64.9642135602
10	1	-6	0.3849627364	64.9983050114
6	2	25	0.3844981534	65.0865319808
7	1	-24	0.3843833857	65.1083665803
9	2	-11	0.3840350723	65.1747294848
7	3	19	0.383779118	65.2235880456
7	5	8	0.3835965312	65.2584896314
5	1	-29	0.3832687408	65.3212475564
7	4	-15	0.3832595454	65.3230099521
7	2	-22	0.3831504764	65.3439219433
3	2	31	0.3831414644	65.3456504741
4	3	28	0.3828328168	65.4049092301
3	1	32	0.3825792572	65.45367767
6	6	9	0.3824208641	65.4841818257
6	4	20	0.3822493304	65.5172510841
8	2	-18	0.3816730445	65.6286136766
8	3	14	0.3814800164	65.6660056667
9	1	-16	0.3814172492	65.6781743089
8	4	7	0.3811440511	65.7311955338
9	3	0	0.3810322598	65.7529180552
10	0	13	0.381018879	65.7555191587
7	0	-26	0.380978745	65.7633221503
8	0	23	0.3806441012	65.828462165
1	0	34	0.3804794444	65.8605642785
3	3	30	0.380097285	65.9352012349
9	3	-3	0.3795658755	66.0392896425
8	4	-8	0.3787073009	66.2082086467
3	0	-33	0.3784575869	66.2575127079
4	0	-32	0.3777283324	66.4019511647
7	5	-10	0.3777151291	66.4045724991
10	1	-9	0.377575886	66.4322307916
7	3	-20	0.3774107868	66.4650570604
5	5	21	0.3772111668	66.5047936652
10	0	-14	0.3766702625	66.6127239961
9	2	13	0.3762263282	66.7015872286
6	2	-26	0.3761876895	66.7093336867
6	5	-17	0.3761059374	66.7257300901
7	2	23	0.3758655021	66.7740026945
2	0	-34	0.3757069665	66.8058733041
9	3	-6	0.3752662612	66.894641137
6	3	-24	0.374729535	67.0030933297
11	0	-1	0.3745255561	67.0444091686
7	5	11	0.3744067902	67.0684904539
4	4	27	0.374114645	67.1278059067
11	0	2	0.3740595547	67.1390037939
2	2	33	0.3737598549	67.1999925879
4	3	-29	0.3736965594	67.2128884887
8	1	22	0.373586934	67.2352362915
5	0	-31	0.3735785801	67.2369399424
6	1	-28	0.3732924541	67.2953471576
3	2	-32	0.373057371	67.3434168558
8	4	10	0.3730446514	67.346019859
6	6	12	0.3723920865	67.4798560614
11	0	-4	0.3722127935	67.5167282258
9	2	-14	0.3720379646	67.5527242142
8	3	-16	0.371979743	67.5647208003
2	1	34	0.3711096863	67.7445455925
11	0	5	0.3708455337	67.7993456913
5	4	25	0.3702701048	67.9190539364
10	2	-1	0.3699709853	67.9814611624
8	4	-11	0.3698564984	68.005380074
1	0	-35	0.3696973462	68.0386608062
10	2	2	0.3695217587	68.0754192251
6	4	-22	0.3690661097	68.1710076116
4	2	-31	0.3690580554	68.172699891
9	3	-9	0.3684139019	68.3083369905
9	0	-21	0.3680750702	68.3799179903
10	1	-12	0.3679139836	68.4140057707
7	4	-18	0.3677451397	68.4497745566
10	2	-4	0.3677410783	68.4506354519
10	0	16	0.3675163217	68.4983131731
11	0	-7	0.3672718999	68.5502440941
7	5	-13	0.3671598998	68.5740686015
8	3	17	0.367048002	68.597889222
8	1	-23	0.3668245131	68.6455188263
10	2	5	0.3664223337	68.7314111683
6	0	-30	0.3663350433	68.7500842656
8	0	-25	0.3658672196	68.8503482423
7	6	1	0.3655786359	68.9123555348
2	0	35	0.3653146208	68.9691898781
9	1	-19	0.36524756	68.9836421795
7	6	-2	0.3651452014	69.0057141781
11	0	8	0.3650901558	69.0175902138
6	1	29	0.3648075214	69.0786380856
7	3	22	0.3647055322	69.100696073
5	1	31	0.36469776	69.1023776453
5	3	-28	0.3644315441	69.1600292209
5	0	32	0.3642127977	69.2074789013
8	2	-21	0.3637491167	69.3082925918
7	6	4	0.3634267528	69.3785689084
7	5	14	0.3632640091	69.4141062837
9	2	16	0.3632098097	69.4259502352
10	2	-7	0.3629738745	69.4775592597
8	5	0	0.3628773173	69.4987044031
8	4	13	0.3628657594	69.5012364166
5	4	-26	0.3628310923	69.5088322059
10	0	-17	0.3627577409	69.524909916
6	4	23	0.3625419929	69.5722459654
3	1	-34	0.3623997196	69.6034996382
7	6	-5	0.3621537207	69.6576109986
5	2	-30	0.3620694449	69.6761698103
7	2	-25	0.3616177536	69.7758222835
8	5	-3	0.3616100301	69.7775289294
2	1	-35	0.361084159	69.8939437853
7	1	-27	0.3609700408	69.9192624711
0	0	36	0.36088275	69.9386425652
10	2	8	0.3608673976	69.9420522828
4	1	-33	0.3606513177	69.9900811454
6	6	15	0.360586792	70.0044374223
6	2	28	0.3602313362	70.0836372808
4	2	32	0.360020062	70.1308040757
11	0	-10	0.3600086299	70.1333582571
6	5	-20	0.3597450842	70.1922960814
9	3	-12	0.359422008	70.2646940433
8	4	-14	0.3591035825	70.3362088993
7	6	7	0.3588232951	70.3992894716
8	0	26	0.3586853534	70.4303794002
9	2	-17	0.3586144872	70.4463631533
7	3	-23	0.3584060435	70.4934231026
4	0	34	0.3582685822	70.5244949119
8	5	-6	0.3578863775	70.611045503
5	5	24	0.3574207335	70.7168039682
9	4	-1	0.3572437215	70.757097992
11	0	11	0.3571406449	70.7805848179
8	3	-19	0.3569347592	70.8275484073
11	1	-2	0.3568392297	70.8493622111
1	1	36	0.3568026928	70.8577091668
7	6	-8	0.3567878552	70.8610994637
7	0	-29	0.3565240535	70.9214354869
10	1	-15	0.3565166518	70.9231299909
4	3	31	0.3564215984	70.9448989341
5	1	-32	0.3559688681	71.0487824855
10	2	-10	0.3559578175	71.0513222891
9	4	-4	0.3552348941	71.2179066601
7	5	-16	0.3550322848	71.2647471591
7	2	26	0.3546785512	71.3466868145
3	2	34	0.3542755759	71.4402837331
11	1	-5	0.3540457427	71.4937859637
8	1	25	0.3535449245	71.6106735393
10	2	11	0.3531848194	71.6949778707
3	1	35	0.3530462257	71.727481893
10	0	19	0.3529856957	71.7416879186
6	3	-27	0.3529395578	71.7525203531
3	3	33	0.3526416195	71.822557531
6	2	-29	0.3525884567	71.8350703764
7	6	10	0.3520407375	71.9642639884
8	5	-9	0.3519279942	71.9909204556
8	3	20	0.3517942943	72.0225597593
7	4	-21	0.3516326082	72.0608625056
8	4	16	0.3511453481	72.1765621951
9	4	-7	0.3509321376	72.2273168268
11	0	-13	0.3508344268	72.2506029101
7	5	17	0.3507367977	72.2738859645
4	4	30	0.3501145695	72.4226645298
1	0	37	0.3498617874	72.4832979801
6	4	-25	0.3497061096	72.5206948837
9	0	-24	0.349619756	72.5414569664
10	3	1	0.3494540779	72.5813275949
7	6	-11	0.3493575962	72.6045681293
4	0	-35	0.3492234577	72.6369065745
9	2	19	0.3491648724	72.651040344
10	3	-2	0.3490754452	72.6726264121
3	0	-36	0.3490412413	72.6808863096
11	1	-8	0.349027351	72.6842412591
9	3	-15	0.34877345	72.7456264032
9	1	-22	0.3486912476	72.7655246701
6	1	-31	0.3486844549	72.7671694623
5	4	28	0.3484517673	72.8235623457
4	3	-32	0.3482605379	72.8699794029
10	0	-20	0.3480116165	72.9304972967
6	6	18	0.3475765586	73.0365338613
10	3	4	0.3475731294	73.0373710002
11	0	14	0.3474307598	73.0721450594
10	2	-13	0.347082299	73.1574107977
8	1	-26	0.3470519613	73.1648445308
8	4	-17	0.346987768	73.180579475
5	0	-34	0.346674399	73.2574986424
10	3	-5	0.3464590354	73.3104645233
2	0	-37	0.3461404505	73.3889707226
7	3	25	0.3459896855	73.4261868412
8	2	-24	0.3459060552	73.4468487517
3	2	-35	0.345522238	73.5418396396
2	2	36	0.3453457512	73.5856090076
8	0	-28	0.3447747724	73.7276068953
9	4	-10	0.3445795056	73.7763065411
9	2	-20	0.3443483921	73.8340378873
8	5	-12	0.3440650157	73.9049600314
10	1	-18	0.343926912	73.9395783625
10	2	14	0.3437856561	73.9750237652
10	3	7	0.3435397043	74.0368298698
12	0	0	0.3434578376	74.0574276635
7	6	13	0.3434480377	74.0598941836
6	4	26	0.343418643	74.0672935619
6	5	-23	0.3431734775	74.1290712346
4	2	-34	0.3430528028	74.1595209588
2	1	37	0.3425353891	74.2903922556
12	0	-3	0.3423827282	74.3291025765
11	1	-11	0.3420621715	74.4105311656
7	5	-19	0.3418812647	74.4565723624
10	3	-8	0.341752168	74.4894661901
6	0	-33	0.3415686219	74.5362889318
5	4	-29	0.3415203107	74.5486239281
8	3	-22	0.3414366281	74.5700007414
5	3	-31	0.3414302507	74.5716304237
7	2	-28	0.3412117768	74.627506288
6	1	32	0.3410322153	74.6734993002
1	0	-38	0.3407186635	74.753962751
7	6	-14	0.3402529253	74.8738339702
11	0	-16	0.3402083859	74.8853197096
11	2	0	0.3399351	74.9558793833
7	3	-26	0.3398970989	74.9657025045
5	1	34	0.3395423866	75.0575314916
7	1	-30	0.3392707012	75.1280343977
12	0	-6	0.3392169828	75.141991761
11	2	-3	0.3388926339	75.226387484
8	6	-1	0.3386695956	75.2845437765
5	0	35	0.3384596621	75.3393739357
8	4	19	0.338406328	75.3533177428
5	5	27	0.3383656734	75.3639503999
8	6	2	0.3383249131	75.3746140494
5	2	-33	0.3381031134	75.4326994735
8	0	29	0.3380562576	75.4449828346
10	0	22	0.3379750951	75.4662702749
6	2	31	0.3379689097	75.4678931495
10	3	10	0.3375734187	75.5718185221
7	5	20	0.3373561088	75.6290571717
2	0	38	0.3372787021	75.6494690202
9	3	-18	0.3369597572	75.7337022759
8	6	-4	0.3369566328	75.7345284712
10	2	-16	0.3367837022	75.7802873752
9	4	-13	0.3365093623	75.8530057855
11	0	17	0.3364232076	75.8758744334
8	3	23	0.3362510966	75.9216048436
8	6	5	0.3359412477	76.0040867222
11	2	-6	0.3358218542	76.0359223219
3	1	-37	0.3356507816	76.0815894376
7	4	-24	0.335437044	76.1387313069
9	5	1	0.3352907135	76.1779070705
10	3	-11	0.3352054912	76.2007434746
4	2	35	0.3350869972	76.2325206946
9	5	-2	0.3349562348	76.2676221226
4	1	-36	0.3349260154	76.2757392422
7	2	29	0.3346955185	76.3377151077
8	5	-15	0.3346893948	76.3393631696
9	2	22	0.334616752	76.3589194122
8	1	28	0.3344050987	76.4159622795
7	0	-32	0.3342360649	76.4615866924
12	0	-9	0.3341304329	76.4901288612
8	4	-20	0.3340160024	76.5210751183
2	1	-38	0.3339408716	76.5414083896
6	6	21	0.3338776019	76.558540917
9	5	4	0.3336282611	76.6261417565
11	1	-14	0.333502343	76.6603308548
7	6	16	0.333460402	76.6717261454
8	6	-7	0.3332777942	76.7213842196
0	0	39	0.3331225385	76.7636604382
10	2	17	0.3331104632	76.7669506965
10	0	-23	0.3329433841	76.8125086532
4	3	34	0.3328331795	76.8425913701
9	5	-5	0.3326425814	76.8946810796
6	3	-30	0.3325772712	76.9125481787
4	0	37	0.3323605809	76.9718948904
9	1	-25	0.3322271077	77.0085009636
5	1	-35	0.331813187	77.1222687059
9	0	-27	0.3317246259	77.1466586427
8	6	8	0.3316449589	77.1686138139
6	4	-28	0.3311510411	77.3050419694
6	2	-32	0.3309868916	77.350501724
11	2	-9	0.3308843094	77.3789412002
10	1	-21	0.3306387705	77.4471081037
9	5	7	0.3300562193	77.6093734689
10	4	0	0.3299836167	77.6296495147
10	3	13	0.3299749255	77.6320775406
1	1	39	0.3299054204	77.6515009362
7	6	-17	0.3298936917	77.6547796398
9	2	-23	0.3297314039	77.7001779365
3	2	37	0.3291652773	77.8590104365
10	4	-3	0.3290297971	77.8971282398
12	1	-1	0.3288256594	77.9546417823
11	0	-19	0.3285846717	78.0226595383
8	2	-27	0.3285474548	78.0331756587
12	1	2	0.3285101403	78.0437225329
3	3	36	0.328481632	78.0517824978
9	5	-8	0.3284700545	78.055056275
4	4	33	0.3283070778	78.1011736508
8	1	-29	0.3282641774	78.1133232587
7	5	-22	0.3281898638	78.1343792181
5	4	31	0.3281842002	78.135984462
7	3	28	0.3279901661	78.1910243306
8	6	-10	0.3278220383	78.2387856663
3	1	38	0.327552111	78.3156024606
12	0	-12	0.3273789245	78.3649772905
12	1	-4	0.3272570858	78.3997547833
10	3	-14	0.3271382421	78.4337106301
9	4	-16	0.3270986563	78.44502833
6	5	-26	0.3268219576	78.5242394591
6	1	-34	0.3265065886	78.614739259
12	1	5	0.3263266483	78.6664804713
10	4	-6	0.326217212	78.6979857614
8	3	-25	0.3259343664	78.7795443798
8	6	11	0.3256521479	78.8611110462
4	3	-35	0.3255434959	78.8925640452
10	2	-19	0.3254960368	78.9063115021
6	4	29	0.325184487	78.996691473
8	4	22	0.325112245	79.0176818747
8	0	-31	0.3251067393	79.0192821259
9	5	10	0.3247546595	79.12176515
11	0	20	0.3245611634	79.1782147827
4	0	-38	0.3244922325	79.1983461838
9	3	-21	0.3244341819	79.2153088979
11	2	-12	0.3243238519	79.2475703761
8	5	-18	0.3242081742	79.2814272535
12	1	-7	0.3238837606	79.3765508913
1	0	40	0.3237906235	79.4039076282
3	0	-39	0.3237412612	79.418415158
11	1	-17	0.3237301777	79.4216734202
7	5	23	0.3235768131	79.4667893136
5	0	-37	0.3230417486	79.6246431323
10	0	25	0.3229191866	79.6609003619
11	3	-1	0.3227207159	79.7196922258
9	5	-11	0.3226447216	79.7422294374
7	6	19	0.3224928938	79.7872990519
11	3	2	0.3224224304	79.8082353327
12	1	8	0.3223845318	79.8195009969
7	3	-29	0.3221898801	79.8774191533
7	2	-31	0.32211426	79.899945216
5	4	-32	0.3217799657	79.9996978519
10	4	-9	0.3216857056	80.0278754934
10	2	20	0.3215835869	80.0584275769
3	2	-38	0.3215165354	80.0785024547
11	3	-4	0.3212375064	80.1621641454
10	3	16	0.3210876556	80.2071754058
8	6	-13	0.3208498868	80.2787118712
2	0	-40	0.3208340114	80.283493341
8	3	26	0.3208259206	80.2859304457
2	2	39	0.3207859889	80.2979610574
8	4	-23	0.3206260011	80.34620289
5	3	-34	0.3205275772	80.3759135292
11	3	5	0.3203573371	80.4273614131
5	5	30	0.3202989978	80.4450090756
4	2	-37	0.3201054183	80.5036295295
9	2	25	0.319986167	80.5397896375
6	6	24	0.3199200077	80.5598666407
6	1	35	0.319616284	80.6521811136
7	4	-27	0.3195371322	80.6762779195
6	0	-36	0.3194765768	80.6947242362
7	1	-33	0.3193159814	80.7436907173
12	0	-15	0.3192711938	80.757358683
8	0	32	0.3188776011	80.8776975449
12	1	-10	0.3188696574	80.8801304607
7	6	-20	0.3186864852	80.9362763538
8	6	14	0.3182402599	81.073422416
11	3	-7	0.3180451323	81.1335595107
9	5	13	0.3179723926	81.1560032286
2	1	40	0.3179569405	81.1607727502
10	0	-26	0.3179490654	81.1632037674
10	3	-17	0.3178997028	81.1784455786
6	2	34	0.3176586688	81.2529632522
5	1	37	0.31724773	81.3803657848
10	1	-24	0.3170672381	81.4364663138
13	0	1	0.3169436472	81.4749313452
12	1	11	0.3168716605	81.4973546477
9	4	-19	0.3167278341	81.5421973207
13	0	-2	0.3166610818	81.5630285663
5	2	-36	0.3166355481	81.5709999819
11	3	8	0.3166251785	81.5742378132
11	2	-15	0.3164355924	81.6334857066
11	0	-22	0.3163741968	81.6526934721
8	1	31	0.3163691231	81.6542812378
9	1	-28	0.3161952892	81.7087235705
7	2	32	0.3160523814	81.7535418982
1	0	-41	0.3159402745	81.7887395319
5	0	38	0.3158027583	81.8319617645
10	4	-12	0.3156475393	81.8808103364
13	0	4	0.3155383305	81.9152187923
9	5	-14	0.3154317981	81.9488156253
9	6	0	0.3151785275	82.0288144835
9	2	-26	0.3151482383	82.0383935909
13	0	-5	0.3147040606	82.1791590548
9	0	-30	0.3146487551	82.1967244553
7	5	-25	0.3143521743	82.2910661656
9	6	-3	0.3143471007	82.2926822031
12	2	1	0.3141690756	82.3494323355
7	0	-35	0.3140014657	82.4029436975
12	2	-2	0.3138938598	82.4373397553
6	3	-33	0.3137166993	82.4940400075
10	2	-22	0.3136144238	82.5268136816
6	4	-31	0.3136094817	82.5283980854
11	3	-10	0.3132934143	82.6298721274
2	0	41	0.3131917431	82.6625742056
11	1	-20	0.3131196796	82.6857709632
4	2	38	0.3130577832	82.7057067893
8	5	-21	0.3130056547	82.7225050601
12	2	4	0.3128001854	82.7887925789
8	6	-16	0.3126618297	82.8334963929
13	0	7	0.3125112889	82.8821997971
12	1	-13	0.3124422796	82.9045476813
3	1	-40	0.3124276197	82.909296873
4	1	-39	0.3123832735	82.9236670374
11	0	23	0.3122355257	82.9715848382
12	2	-5	0.3119873905	83.0522025704
8	2	-30	0.3119335047	83.0697333592
9	6	-6	0.3118917518	83.0833227048
4	3	37	0.3117546918	83.1279674363
8	4	25	0.3116445288	83.1638906203
9	3	-24	0.3115834089	83.1838365425
10	5	-1	0.3114661181	83.2221438975
11	3	11	0.3113977988	83.2444756562
6	2	-35	0.311302795	83.275552576
10	3	19	0.3112612948	83.2891360841
10	5	2	0.3111979388	83.3098830442
13	0	-8	0.3111638617	83.3210470356
6	5	-29	0.3109888246	83.378444681
7	6	22	0.3109256348	83.3991878678
7	3	31	0.3109208188	83.4007692969
8	3	-28	0.3107558074	83.4549951901
8	1	-32	0.3106201456	83.4996365555
2	1	-41	0.3105137186	83.5346959833
5	1	-38	0.3103831644	83.5777494265
12	0	-18	0.3101345435	83.6598785534
10	5	-4	0.3101321074	83.6606841978
12	1	14	0.3100309557	83.6941520614
9	5	16	0.3099972605	83.7053075353
12	2	7	0.3098505339	83.7539238823
4	0	40	0.3097689832	83.7809728015
7	5	26	0.309761701	83.7833891691
8	6	17	0.3097160538	83.7985392418
10	2	23	0.3095817486	83.8431508267
5	4	34	0.3094931465	83.87261114
10	5	5	0.3093398818	83.9236278322
0	0	42	0.3093280714	83.9275620494
4	4	36	0.3085466823	84.1887963493
12	2	-8	0.3085370872	84.1920157554
10	4	-15	0.308361654	84.2509280023
10	0	28	0.3081392668	84.3257437575
6	4	32	0.3080070016	84.3703128312
13	0	10	0.3079998429	84.3727266215
9	6	-9	0.3079243315	84.3981973982
10	3	-20	0.3078347621	84.4284329313
11	2	-18	0.3075335337	84.5302997748
10	5	-7	0.3072566038	84.6241986448
11	3	-13	0.3071910166	84.6464724076
3	2	40	0.3071770836	84.6512058824
8	4	-26	0.3071699826	84.6536185361
3	3	39	0.3071349354	84.6655285648
9	5	-17	0.3071254714	84.6687453591
7	6	-23	0.3069945068	84.7132888415
8	0	-34	0.3069081071	84.7427044762
1	1	42	0.3067471317	84.7975726741
6	1	-37	0.3065374467	84.8691659787
11	4	1	0.3062631072	84.9630444092
13	0	-11	0.3061981541	84.9853061984
6	6	27	0.3060382927	85.0401536318
11	4	-2	0.3060081335	85.0505101996
10	5	8	0.3059757328	85.0616397065
8	3	29	0.3058093013	85.1188611158
9	4	-22	0.3057492158	85.1395410483
9	2	28	0.3055877257	85.1951793417
7	3	-32	0.3054587176	85.2396867042
12	2	10	0.3054517351	85.2420971676
3	1	41	0.3053575066	85.2746416434
4	3	-38	0.3052333461	85.3175676777
11	4	4	0.3049945699	85.400259827
11	3	14	0.3048983607	85.4336308286
12	1	-16	0.3048663112	85.4447541503
13	1	0	0.3046696071	85.5130968426
7	2	-34	0.3043867786	85.6115835693
11	4	-5	0.304240972	85.6624586543
7	4	-30	0.3041910006	85.6799108206
11	0	-25	0.3039229948	85.7736500363
13	1	-3	0.3039184096	85.7752558366
12	2	-11	0.3036941403	85.8538829516
5	4	-35	0.3036060124	85.8848254746
8	6	-19	0.3035675146	85.8983504828
10	1	-27	0.3035381669	85.9086642149
5	5	33	0.30334858	85.9753600274
10	0	-29	0.3033147377	85.9872781484
10	5	-10	0.3029658407	86.1103710491
4	0	-41	0.3028738935	86.1428783983
9	6	-12	0.3026159679	86.2342178699
11	4	7	0.3022583692	86.361225871
13	0	13	0.3021959303	86.3834465944
5	0	-40	0.3021826659	86.3881688317
12	1	17	0.3021335302	86.4056667731
11	1	-23	0.3020088458	86.45010551
3	0	-42	0.3017733191	86.5341940425
13	1	-6	0.3016977235	86.5612235989
5	3	-37	0.301573663	86.6056244289
10	2	-25	0.3014739408	86.6413529042
8	5	-24	0.3014186107	86.6611913117
1	0	43	0.3013258301	86.6944810689
10	5	11	0.3012505702	86.7215061702
8	0	35	0.301164552	86.7524184335
9	5	19	0.3011269754	86.7659302952
7	1	-36	0.3010476624	86.7944658215
11	4	-8	0.30103875	86.7976737062
9	2	-29	0.3008802413	86.8547727337
10	3	22	0.3008230141	86.875408866
9	1	-31	0.3008186524	86.8769821522
7	5	-28	0.3006692007	86.9309304471
3	2	-41	0.3004499121	87.0102289173
8	6	20	0.3003862893	87.0332674388
6	1	38	0.30033164	87.0530678461
12	0	-21	0.3002856128	87.0697524218
10	4	-18	0.3001063823	87.1347932388
13	0	-14	0.3000125186	87.1689003876
11	3	-16	0.2999819851	87.1800019841
12	3	0	0.2997945788	87.2482126375
12	2	13	0.2997880614	87.2505870392
4	2	-40	0.2997751115	87.2553053067
11	0	26	0.2997685116	87.257710216
6	0	-39	0.2997359371	87.2695820831
8	1	34	0.299525099	87.3465134513
2	2	42	0.2993754581	87.4012106789
6	2	37	0.2991805205	87.472584505
7	6	25	0.2990831528	87.5082851973
12	3	-3	0.2990787832	87.5098881471
2	0	-43	0.2989385363	87.5613726746
7	2	35	0.2987810591	87.6192665218
9	3	-27	0.2987163964	87.643064493
9	0	-33	0.2985356963	87.7096478433
8	4	28	0.2982973572	87.7976500455
11	4	10	0.2981708653	87.844438429
13	1	-9	0.2981023533	87.8698047514
9	5	-20	0.2980210823	87.8999171834
11	2	-21	0.2979227645	87.9363779329
12	2	-14	0.2976560606	88.0354618239
8	8	0	0.2974432125	88.1147246909
10	5	-13	0.2974368472	88.1170976399
5	1	40	0.2974241996	88.121813025
10	2	26	0.2974177537	88.1242164674
5	2	-39	0.2973859395	88.1360811157
11	3	17	0.2973773484	88.1392856788
10	3	-23	0.2972584578	88.1836609226
6	4	-34	0.2971800183	88.2129666085
12	3	-6	0.2969617727	88.2946248227
8	8	3	0.2967440886	88.3762490731
2	1	43	0.296607099	88.4277059981
9	7	-1	0.2965943136	88.4325121078
11	4	-11	0.2965353189	88.4546964918
12	1	-19	0.296417435	88.4990645679
9	7	2	0.2963627163	88.5196767943
6	3	-36	0.2963417845	88.527564642
8	2	-33	0.2962135986	88.5759055861
7	5	29	0.2961820884	88.5877980461
9	6	-15	0.2961778447	88.5893999674
8	3	-31	0.2961233393	88.609980878
6	5	-32	0.2958635497	88.7082297434
5	0	41	0.2957715772	88.7430736097
7	0	-38	0.2956587423	88.7858650099
9	7	-4	0.2954417228	88.868303294
10	5	14	0.2953542711	88.9015738941
13	0	16	0.2953251378	88.9126640113
7	6	-26	0.2951214458	88.9902937138
7	3	34	0.2948891702	89.0790111124
9	7	5	0.2947565849	89.1297449654
8	8	6	0.2946759293	89.1606410372
1	0	-44	0.2945128893	89.2231722698
9	4	-25	0.2944674002	89.2406371932
14	0	-1	0.2943168803	89.298484548
8	1	-35	0.294179065	89.3515265764
10	6	-2	0.2940905731	89.385624151
8	4	-29	0.2939140655	89.4537271951
8	6	-22	0.2938607212	89.4743333478
10	0	31	0.2938566554	89.4759043622
12	3	-9	0.2935311726	89.6018811523
4	2	41	0.2935129	89.6089658319
12	1	20	0.2934535823	89.6319737407
6	2	-38	0.2934026295	89.6517481736
13	1	-12	0.29327814	89.7001049356
14	0	-4	0.2931905367	89.7341703681
12	2	16	0.2930765955	89.7785231691
9	7	-7	0.2929525985	89.8268489574
11	4	13	0.2928957499	89.8490252457
4	3	40	0.2928836728	89.853738107
13	0	-17	0.2928389344	89.8712015114
10	6	-5	0.2925209062	89.9955728698
4	1	-42	0.2925109193	89.9994849976